## HeOx-1
[10 empty] | La | 138.91 | 27.782
| La(NO3)3*6H2O | Pr(NO3)3*6H2O | Nd(NO3)3*6H2O | Sm(NO3)3*6H2O | Gd(NO3)3*6H2O | Cu(NO3)2*3H2O | EDTA | Citric acid | (La0.2Pr0.2Nd0.2Sm0.2Gd0.2)2CuO4 | Pr | 140.91 | 28.182
Molar mass [g/mol] | 433.02 | 435.014 | 438.348 | 444.4664 | 451.3564 | 241.6016 | 292.24 | 192.13 | 420.218 | Nd | 144.24 | 28.848
Purity | 0.999 | 0.999 | 0.999 | 0.999 | 0.999 | 0.995 | 0.994 | 0.995 |  | Sm | 150.36 | 30.072
[10 empty] | Gd | 157.25 | 31.45
[10 empty] | Cu | 63.55
[10 empty] | O | 16
420.218
| La(NO3)3*6H2O | Pr(NO3)3*6H2O | Nd(NO3)3*6H2O | Sm(NO3)3*6H2O | Gd(NO3)3*6H2O | Cu(NO3)2*3H2O | EDTA | Citric acid | (La0.2Pr0.2Nd0.2Sm0.2Gd0.2)2CuO4
Estimated mol | 0.007615095 | 0.007615095 | 0.007615095 | 0.007615095 | 0.007615095 | 0.01903774 | 0.05711321 | 0.1142264 | 0.01903774
Estimated mass | 3.300789 | 3.315989 | 3.341403 | 3.388042 | 3.440562 | 4.622661 | 16.79151 | 22.05661 | 8
| La(NO3)3*6H2O | Pr(NO3)3*6H2O | Nd(NO3)3*6H2O | Sm(NO3)3*6H2O | Gd(NO3)3*6H2O | Cu(NO3)2*3H2O | EDTA | Citric acid | (La0.2Pr0.2Nd0.2Sm0.2Gd0.2)2CuO4
50% of original | 1.650395 | 1.657994 | 1.670702 | 1.694021 | 1.720281 | 2.311331 | 8.395757 | 11.0283 | 4
33% of original | 1.100263 | 1.10533 | 1.113801 | 1.129347 | 1.146854 | 1.540887 | 5.597171 | 7.352202 | 2.666667
| for HeOx-2xxx | Ni(NO3)2*6H2O
1.669141

## Tabelle1
sg synthesis:
1. 200 ml water in vial heated to 90 °C while stirring (heater at 150 °C)
2. Metal nitrates dissolved in water
3. EDTA and then citric acid added
4. pH value adjusted to 8-9 using ammonia
5. 1 h stirring
6. precalcination in heating mantle, max power, 10/10 until material glows
7. cooling down by turning of the heating mantle
8. calcination at 750 °C, 5 h, 2°C/min heating and cooling rate