## Tabelle1
for HeOx-1xxx
Model: SPS DR. SINTER LAB Jr. SPS-211
Atmosphere: vacuum, 10-20 Pa, unlocalised (small) leakage present
Heating rate: 100 °C/min
Dwell time: 10-15 min | 15 min
Final temperature: 775-1000 °C | 900 °C
Cooling rate: 50 °C/min
Applied pressure: 50 MPa
Temperature measurement: Pyrometer (note: known inaccuracy due to contamination on the viewing window
during sintering)
Set up: Graphite mold with an inner diameter of approx. 10 mm, Graphite felt insulation